## Spiegazioni
Questo foglio di lavoro è stato utilizzato per risolvere tutti gli esempi proposti
nel capitolo relativo a calcestruzzo (versione 2010)

## Testo, Fig.7
Andamento della resistenza nel tempo (figura 7)
s= | 0.25 | 0.1
t (giorni) | fct/fc28 | fct/fc28
0 | 0 | 0
1 | 0.3420236 | 0.6510621
2 | 0.5038814 | 0.7602061
3 | 0.5982404 | 0.814236
4 | 0.6626967 | 0.848254
5 | 0.7106267 | 0.8722814
6 | 0.7482174 | 0.8904532
7 | 0.7788008 | 0.9048374
8 | 0.8043609 | 0.9166011
10 | 0.8450749 | 0.9348848
12 | 0.876445 | 0.9486147
14 | 0.9016279 | 0.9594248
16 | 0.9224529 | 0.9682281
18 | 0.9400664 | 0.9755812
20 | 0.9552292 | 0.9818452
22 | 0.9684697 | 0.9872666
24 | 0.9801684 | 0.9920197
26 | 0.9906071 | 0.9962322
28 | 1 | 1
30 | 1.008513 | 1.003397
32 | 1.016277 | 1.006479
34 | 1.023398 | 1.009294
36 | 1.029961 | 1.011878
38 | 1.036035 | 1.014261
40 | 1.04168 | 1.016468
42 | 1.046944 | 1.01852
44 | 1.051869 | 1.020434
46 | 1.056491 | 1.022224
48 | 1.060838 | 1.023905
50 | 1.064939 | 1.025486
52 | 1.068815 | 1.026978
54 | 1.072486 | 1.028387
56 | 1.075971 | 1.029722
58 | 1.079284 | 1.03099
60 | 1.08244 | 1.032194
62 | 1.08545 | 1.033342
64 | 1.088326 | 1.034436
66 | 1.091077 | 1.035481
68 | 1.093712 | 1.036481
70 | 1.09624 | 1.037438
72 | 1.098667 | 1.038356
74 | 1.101 | 1.039238
76 | 1.103245 | 1.040085
78 | 1.105407 | 1.0409
80 | 1.107492 | 1.041685
82 | 1.109504 | 1.042441
84 | 1.111447 | 1.043171
10000 | 1.267151 | 1.099338

## Es 1
Esempio 1
Controllo di accettazione tipo A |  |  |  | Rck | 30
provino 1 | 32.5 | 37.3 | 41.7
provino 2 | 34.2 | 36.6 | 40.3
res.prelievo | 33.35 | 36.95 | 41
R1 | 33.35
Rm | 37.1
Rck-3.5 | 26.5 |  | cfr R1 - | Rck-3.5 | verificato
Rck+3.5 | 33.5 |  | cfr Rm - | Rck+3.5 | verificato

## Es 2
Esempio 2
Controllo di accettazione tipo B |  |  |  | Rck | 30
provino 1 | 32.5 | 37.3 | 41.7 | 47.1 | 51.9 | 57.3 | 56.8 | 45.7 | 51.5 | 58.7 | 41 | 41.1 | 45.5 | 43.9 | 35.6
provino 2 | 34.2 | 36.6 | 40.3 | 49.4 | 49.4 | 55.9 | 62.4 | 46.3 | 44.1 | 63 | 42.2 | 38.9 | 47 | 45.6 | 38.8
res.prelievo | 33.35 | 36.95 | 41 | 48.25 | 50.65 | 56.6 | 59.6 | 46 | 47.8 | 60.85 | 41.6 | 40 | 46.25 | 44.75 | 37.2
R1 | 33.35
Rm | 46.05667
s | 8.233509
Rck-3.5 | 26.5 |  | cfr R1 - | Rck-3.5 | verificato
Rck+1.4*s | 41.52691 |  | cfr Rm - | Rck+1.4*s | verificato
s/Rm | 0.1787691 |  |  |  | occorrono controlli più accurati

## Es 3
Esempio 3
Modulo elastico e resistenza a trazione
classe | C20/25 | C25/30 | C28/35 | C32/40
fck | 20 | 25 | 28 | 32 | MPa
Rck | 25 | 30 | 35 | 40 | MPa
fcm | 28 | 33 | 36 | 40 | MPa
Ec | 29961.95 | 31475.81 | 32308.25 | 33345.76 | MPa
Ec arrotond | 30000 | 31500 | 32300 | 33300 | MPa
fctm | 2.210419 | 2.564964 | 2.766262 | 3.023811 | MPa
fctk | 1.55 | 1.8 | 1.94 | 2.12 | MPa
fcfm | 2.652 | 3.072 | 3.324 | 3.624 | MPa
fcfk | 1.86 | 2.16 | 2.328 | 2.544 | MPa

## Es 4
Esempio 4
Valori di calcolo della resistenza a trazione e a compressione (cemento armato ordinario)
classe | C20/25 | C25/30 | C28/35 | C32/40 |  | gc | 1.5
fck | 20 | 25 | 28 | 32 | MPa | a | 0.85
Rck | 25 | 30 | 35 | 40 | MPa
fctk | 1.55 | 1.8 | 1.94 | 2.12 | MPa
fcfk | 1.86 | 2.16 | 2.33 | 2.54 | MPa
fcd | 11.33333 | 14.16667 | 15.86667 | 18.13333 | MPa
fctd | 1.033333 | 1.2 | 1.293333 | 1.413333 | MPa
fcfd | 1.24 | 1.44 | 1.553333 | 1.693333 | MPa

## Es 5
Esempio 5
Valori di calcolo della resistenza a trazione e a compressione (c.a.p.)
classe | C20/25 | C25/30 | C28/35 | C32/40 |  | gc | 1.4
fck | 28 | 32 | 35 | 40 | MPa | a | 0.85
Rck | 35 | 40 | 45 | 50 | MPa
fctk | 1.94 | 2.12 | 2.25 | 2.46 | MPa
fcfk | 2.33 | 2.54 | 2.7 | 2.95 | MPa
fcd | 17 | 19.42857 | 21.25 | 24.28571 | MPa
fctd | 1.385714 | 1.514286 | 1.607143 | 1.757143 | MPa
fcfd | 1.664286 | 1.814286 | 1.928571 | 2.107143 | MPa

## Es 6
Esempio 6
Ritiro
|  |  |  | classe | C25/30
b | 30 | cm |  | Rck | 30 | MPa |  | RH | 60 | %
h | 60 | cm |  | fck | 25 | MPa
s | 24 | cm |  | fcm | 33 | MPa |  | cemento | N
Ac | 1800 | cm2 |  | h0 | 272.7273 | mm
u | 132 | cm
h0 | 27.27273 | cm |  | kh | 0.7772727 |  |  | b RH | -1.2152
e ca | -3.75e-05
ovvero | -0.0375 | x10-3
a ds1 | 4 |  |  | e c0 | -0.000458807 |  |  | e cd,t=inf | -0.0003566181
a ds2 | 0.12 |  |  | ovvero | -0.458807 | x10-3 |  | ovvero | -0.3566181 | x10-3
denom. | 180.1577
t - t s | b ds | e cd,t | e cd,t+e ca
0 | 0 | 0 | -0.0375 | x10-3 |  | 0 | -0.3941181
1 | 0.005520052 | -0.001968551 | -0.03946855 | x10-3 |  | 3650 | -0.3941181
2 | 0.0109795 | -0.003915488 | -0.04141549 | x10-3
3 | 0.01637933 | -0.005841165 | -0.04334117 | x10-3
4 | 0.02172051 | -0.007745929 | -0.04524593 | x10-3
5 | 0.02700401 | -0.009630119 | -0.04713012 | x10-3
6 | 0.03223074 | -0.01149407 | -0.04899407 | x10-3
7 | 0.03740161 | -0.01333809 | -0.05083809 | x10-3
10 | 0.05258793 | -0.01875381 | -0.05625381 | x10-3
14 | 0.07210633 | -0.02571443 | -0.06321443 | x10-3
21 | 0.1043957 | -0.0372294 | -0.0747294 | x10-3
28 | 0.1345134 | -0.04796992 | -0.08546992 | x10-3
35 | 0.1626714 | -0.05801156 | -0.09551156 | x10-3
45 | 0.1998599 | -0.07127367 | -0.1087737 | x10-3
60 | 0.2498358 | -0.08909599 | -0.126596 | x10-3
75 | 0.2939359 | -0.1048229 | -0.1423229 | x10-3
90 | 0.3331387 | -0.1188033 | -0.1563033 | x10-3
105 | 0.3682173 | -0.131313 | -0.168813 | x10-3
120 | 0.3997898 | -0.1425723 | -0.1800723 | x10-3
150 | 0.4543283 | -0.1620217 | -0.1995217 | x10-3
180 | 0.4997811 | -0.178231 | -0.215731 | x10-3
240 | 0.5712141 | -0.2037053 | -0.2412053 | x10-3
270 | 0.5997898 | -0.2138959 | -0.2513959 | x10-3
300 | 0.6247947 | -0.2228131 | -0.2603131 | x10-3
330 | 0.6468588 | -0.2306816 | -0.2681816 | x10-3
365 | 0.669531 | -0.2387669 | -0.2762669 | x10-3
547 | 0.752244 | -0.2682638 | -0.3057638 | x10-3
730 | 0.8020588 | -0.2860287 | -0.3235287 | x10-3
1095 | 0.8587173 | -0.3062342 | -0.3437342 | x10-3
1460 | 0.8901583 | -0.3174466 | -0.3549466 | x10-3
1825 | 0.9101528 | -0.324577 | -0.362077 | x10-3
2190 | 0.9239891 | -0.3295113 | -0.3670113 | x10-3
2555 | 0.9341326 | -0.3331286 | -0.3706286 | x10-3
2920 | 0.9418876 | -0.3358942 | -0.3733942 | x10-3
3285 | 0.9480088 | -0.3380771 | -0.3755771 | x10-3
3650 | 0.9529634 | -0.339844 | -0.377344 | x10-3
36500 | 0.9950884 | -0.3548666 | -0.3923666 | x10-3

## Es 7
Esempio 7
Viscosità (tabelle delle NTC 08) |  |  |  | 28 | giorni
b | 30 | cm |  | RH | 60
h | 60 | cm
s | 24 | cm
Ac | 1800 | cm2 |  | h0 | 272.7273 | mm
u | 132 | cm
h0 | 27.27273 | cm
RH | 55 | % |  | RH | 75 | %
t h0 | 150 | 300 |  | t h0 | 150 | 300
15 | 3 | 2.7 |  | 15 | 2.4 | 2.2
30 | 2.6 | 2.3 |  | 30 | 2.1 | 1.9
28 | 2.653333 | 2.353333 |  | 28 | 2.14 | 1.94
h0 reale | 2.407879 |  |  | h0 reale | 1.976364
RH reale |  |  | 2.3

## Es 8
Esempio 8
Viscosità (Appendice B.1 dell'EC2) |  |  |  | t0 | 28 | giorni |  | t0 | 28 | giorni
|  |  |  | classe | C25/30
b | 30 | cm |  | Rck | 30 | MPa |  | RH | 60 | %
h | 60 | cm |  | fck | 25 | MPa
s | 24 | cm |  | fcm | 33 | MPa |  | cemento | N
Ac | 1800 | cm2 |  | h0 | 272.7273 | mm
u | 132 | cm
h0 | 27.27273 | cm
f RH | 1.616809 |  | b fcm | 2.924505 |  | b t0 | 0.4884495
a 1 | 1 |  | a 2 | 1 |  | a 3 | 1 |  | a | 0
f 0 | 2.309567 |  | b H | 660.197
t | b c | f
0 | 0 | 1 |  | 0 | 3.309567
1 | 0.1425282 | 1.329178 |  | 730 | 3.309567
2 | 0.1753932 | 1.405082
3 | 0.1979902 | 1.457272
4 | 0.2157391 | 1.498264
5 | 0.2305717 | 1.532521
6 | 0.2434247 | 1.562206
7 | 0.2548315 | 1.588551
10 | 0.28323 | 1.654139
14 | 0.3127536 | 1.722326
21 | 0.3521145 | 1.813232
28 | 0.3826781 | 1.883821
35 | 0.4079322 | 1.942147
45 | 0.4379965 | 2.011582
60 | 0.4744713 | 2.095824
75 | 0.5041935 | 2.164469
90 | 0.5293222 | 2.222505
105 | 0.5510929 | 2.272786
120 | 0.5702865 | 2.317115
150 | 0.6029068 | 2.392454
180 | 0.6298939 | 2.454782
240 | 0.6726081 | 2.553434
270 | 0.6899802 | 2.593556
300 | 0.7053883 | 2.629142
330 | 0.7191802 | 2.660995
365 | 0.7335769 | 2.694245
547 | 0.7886109 | 2.82135
730 | 0.8242785 | 2.903727
1095 | 0.8680135 | 3.004736
1460 | 0.8941142 | 3.065017
1825 | 0.9115293 | 3.105238
3650 | 0.9513465 | 3.197199
36500 | 0.9946366 | 3.29718

## Es 2 del 2005
Ex esempio 2
Tensioni ammissibili
Rck | 25 | 30 | 35 | MPa
sc | 8.5 | 9.75 | 11 | MPa
tc0 | 0.5333333 | 0.6 | 0.6666667 | MPa
tc1 | 1.685714 | 1.828571 | 1.971429 | MPa
1.1 tc1 | 1.854286 | 2.011429 | 2.168571 | MPa