## Spiegazioni
Questo foglio di lavoro è stato utilizzato per risolvere tutti gli esempi proposti
nel capitolo relativo a calcestruzzo (versione 2005)

## Es 1
Esempio 1
Modulo elastico e resistenza a trazione
Rck | 25 | 30 | 35 | MPa
Ec | 28500 | 31220.19 | 33721.65 | MPa
fctm | 2.308468 | 2.606821 | 2.888966 | MPa
fctk | 1.615927 | 1.824775 | 2.022276 | MPa
fcfk | 1.939113 | 2.18973 | 2.426732 | MPa

## Es 2
Esempio 2
Tensioni ammissibili
Rck | 25 | 30 | 35 | MPa
sc | 8.5 | 9.75 | 11 | MPa
tc0 | 0.5333333 | 0.6 | 0.6666667 | MPa
tc1 | 1.685714 | 1.828571 | 1.971429 | MPa
1.1 tc1 | 1.854286 | 2.011429 | 2.168571 | MPa

## Es 3
Esempio 3
Valori di calcolo della resistenza a trazione e a compressione (cemento armato ordinario)
Rck | 25 | 30 | 35 | MPa | gc | 1.6
fctk | 1.615927 | 1.824775 | 2.022276 | MPa | a | 0.85
fcfk | 1.939113 | 2.18973 | 2.426732 | MPa
fctd | 1.009955 | 1.140484 | 1.263923 | MPa
fcfd | 1.211945 | 1.368581 | 1.516707 | MPa
fck | 20.75 | 24.9 | 29.05 | MPa
fcd | 12.96875 | 15.5625 | 18.15625 | MPa
a fcd | 11.0234375 | 13.228125 | 15.4328125 | MPa

## Es 4
Esempio 4
Valori di calcolo della resistenza a trazione e a compressione (c.a.p.)
Rck | 30 | 35 | 40 | MPa | gc | 1.5
fctk | 1.824775 | 2.022276 | 2.210557 | MPa | a | 0.85
fcfk | 2.18973 | 2.426732 | 2.652669 | MPa
fctd | 1.216517 | 1.348184 | 1.473705 | MPa
fcfd | 1.45982 | 1.617821 | 1.768446 | MPa
fck | 24.9 | 29.05 | 33.2 | MPa
fcd | 16.6 | 19.36667 | 22.13333 | MPa
a fcd | 14.11 | 16.46167 | 18.81333 | MPa

## Es 5
Esempio 5
Ritiro (D.M. 9/1/96) |  | da 28 giorni (8-60)
b | 30 | cm
h | 60 | cm
s | 24 | cm
Ac | 1800 | cm2
u | 132 | cm
a | 27.27273 | cm
a | 55% | 75% | 60%
20 | 0.32 | 0.23 | 0.2975
60 | 0.3 | 0.21 | 0.2775
27.27273 |  |  | 0.2938636

## Es 6
Esempio 6
Ritiro (Appendice 1 dell'Eurocodice 2))
b | 30 | cm |  | Rck | 25 | MPa |  | RH | 60 | %
h | 60 | cm |  | fck | 20.75 | MPa
s | 24 | cm |  | fcm | 28.75 | MPa
Ac | 1800 | cm2
u | 132 | cm
a | 27.27273 | cm |  | h0 | 272.7273 | mm
b SC | 5 |  | e s | 0.00046625 |  | b RH | -1.2152
e CSO | -0.000566587 |  | ovvero | 0.566587 | x10-3
t | b s | e
0 | 0 | 0 | 0.566587 |  | 0 | 0.566587
1 | 0.01959539 | 0.0111025 | 0.5554845 |  | 36500 | 0.566587
2 | 0.02770675 | 0.01569829 | 0.5508887
3 | 0.03392719 | 0.01922271 | 0.5473643
4 | 0.03916824 | 0.02219221 | 0.5443948
5 | 0.04378302 | 0.02480689 | 0.5417801
6 | 0.04795271 | 0.02716938 | 0.5394176
7 | 0.05178492 | 0.02934066 | 0.5372463
10 | 0.06185928 | 0.03504867 | 0.5315383
14 | 0.07313694 | 0.04143844 | 0.5251486
21 | 0.08945455 | 0.05068378 | 0.5159032
28 | 0.1031557 | 0.0584467 | 0.5081403
35 | 0.1151785 | 0.06525865 | 0.5013284
45 | 0.1303533 | 0.07385651 | 0.4927305
60 | 0.1500946 | 0.08504166 | 0.4815453
75 | 0.1673403 | 0.09481284 | 0.4717742
90 | 0.1828009 | 0.1035726 | 0.4630144
105 | 0.1969 | 0.111561 | 0.455026
120 | 0.2099145 | 0.1189348 | 0.4476522
150 | 0.2334094 | 0.1322468 | 0.4343402
180 | 0.2543055 | 0.1440862 | 0.4225008
240 | 0.2905319 | 0.1646116 | 0.4019754
270 | 0.3065427 | 0.1736831 | 0.3929039
300 | 0.3214506 | 0.1821297 | 0.3844573
330 | 0.3354118 | 0.1900399 | 0.3765471
365 | 0.3506648 | 0.1986821 | 0.3679049
547 | 0.4166941 | 0.2360934 | 0.3304936
730 | 0.4679763 | 0.2651493 | 0.3014377
1095 | 0.5441337 | 0.3082991 | 0.2582879
1460 | 0.5994275 | 0.3396278 | 0.2269592
1825 | 0.6419669 | 0.3637301 | 0.2028569
2190 | 0.6759343 | 0.3829756 | 0.1836114
2555 | 0.7037881 | 0.3987572 | 0.1678298
2920 | 0.7270962 | 0.4119633 | 0.1546237
3285 | 0.7469173 | 0.4231936 | 0.1433934
3650 | 0.7639969 | 0.4328707 | 0.1337163
36500 | 0.9661392 | 0.5474019 | 0.0191851

## Es 7
Esempio 7
Viscosità (D.M. 9/1/96) |  |  | da 28 giorni (8-60)
b | 30 | cm
h | 60 | cm
s | 24 | cm
Ac | 1800 | cm2
u | 132 | cm
a | 27.27273 | cm
a | 55% | 75% | 60%
20 | 3 | 2.2 | 2.8
60 | 2.5 | 1.9 | 2.35
27.27273 |  |  | 2.718182

## Es 8
Esempio 8
Viscosità (Appendice 1 dell'Eurocodice 2)) |  |  |  |  | 28 | giorni
b | 30 | cm |  | Rck | 25 | MPa |  | RH | 60 | %
h | 60 | cm |  | fck | 20.75 | MPa
s | 24 | cm |  | fcm | 28.75 | MPa
Ac | 1800 | cm2
u | 132 | cm
a | 27.27273 | cm |  | h0 | 272.7273 | mm
f RH | 1.616809 |  | b t0 | 0.4884495 |  | b fcm | 3.133216
f 0 | 2.474393 |  | b H | 660.197
t | b c | f
0 | 0 | 1 |  | 0 | 3.474393
1 | 0.1425282 | 1.352671 |  | 730 | 3.474393
2 | 0.1753932 | 1.433992
3 | 0.1979902 | 1.489905
4 | 0.2157391 | 1.533823
5 | 0.2305717 | 1.570525
6 | 0.2434247 | 1.602328
7 | 0.2548315 | 1.630553
10 | 0.28323 | 1.700822
14 | 0.3127536 | 1.773875
21 | 0.3521145 | 1.87127
28 | 0.3826781 | 1.946896
35 | 0.4079322 | 2.009385
45 | 0.4379965 | 2.083775
60 | 0.4744713 | 2.174029
75 | 0.5041935 | 2.247573
90 | 0.5293222 | 2.309751
105 | 0.5510929 | 2.36362
120 | 0.5702865 | 2.411113
150 | 0.6029068 | 2.491828
180 | 0.6298939 | 2.558605
240 | 0.6726081 | 2.664297
270 | 0.6899802 | 2.707282
300 | 0.7053883 | 2.745408
330 | 0.7191802 | 2.779534
365 | 0.7335769 | 2.815158
547 | 0.7886109 | 2.951333
730 | 0.8242785 | 3.039589
1095 | 0.8680135 | 3.147807
1460 | 0.8941142 | 3.21239
1825 | 0.9115293 | 3.255482
3650 | 0.9513465 | 3.354005
36500 | 0.9946366 | 3.461122